## Data
Test Number | Cement | Slag | Fly_Ash | Water | Superplasticizer | Coarse_Aggregates | Fine_Aggregates | Slump | Flow | Compressive_Strength_28dy
14 | 354 | 0 | 0 | 234 | 6 | 959 | 691 | 17 | 54 | 33.91
42 | 154 | 141 | 181 | 234 | 11 | 797 | 683 | 23 | 65 | 33.51
4 | 162 | 148 | 190 | 179 | 19 | 838 | 741 | 3 | 21.5 | 42.08
76 | 149 | 109 | 139 | 193 | 6 | 892 | 780 | 23.5 | 58.5 | 28.7
71 | 276 | 90 | 116 | 180 | 9 | 870 | 768 | 0 | 20 | 44.08
31 | 321 | 0 | 164 | 190 | 5 | 870 | 774 | 24 | 60 | 45.82
59 | 143 | 131 | 168 | 217 | 6 | 891 | 672 | 25 | 69 | 26.42
47 | 280 | 92 | 118 | 207 | 9 | 883 | 679 | 25.5 | 64 | 37.39
41 | 145 | 177 | 227 | 209 | 11 | 752 | 715 | 2.5 | 20 | 35.66
32 | 349 | 0 | 178 | 230 | 6 | 785 | 721 | 20 | 68.5 | 43.95
84 | 140.2 | 30.5 | 239 | 169.4 | 5.3 | 1028.4 | 742.7 | 21.25 | 46 | 36.32
1 | 273 | 82 | 105 | 210 | 9 | 904 | 680 | 23 | 62 | 34.99
52 | 342 | 136 | 0 | 225 | 11 | 770 | 747 | 21 | 61 | 32.04
61 | 278 | 0 | 117 | 205 | 9 | 875 | 799 | 19 | 48 | 32.71
70 | 336 | 134 | 0 | 222 | 6 | 756 | 787 | 26 | 64 | 31.9
75 | 146 | 106 | 137 | 209 | 6 | 875 | 765 | 24 | 67 | 27.89
57 | 307 | 110 | 0 | 189 | 10 | 904 | 765 | 22 | 40 | 31.5
40 | 156 | 0 | 243 | 180 | 11 | 1022 | 698 | 21 | 57 | 33.78
49 | 332 | 0 | 170 | 160 | 6 | 900 | 806 | 0 | 20 | 58.53
88 | 194.3 | 0.3 | 240 | 234.2 | 8.9 | 780.6 | 811.3 | 26.5 | 78 | 38.46
82 | 140.1 | 11.8 | 226.1 | 207.8 | 4.9 | 1020.9 | 683.8 | 21 | 64 | 26.28
22 | 310 | 0 | 143 | 218 | 10 | 787 | 804 | 13 | 46 | 36.19
95 | 172.8 | 158.3 | 239.5 | 166.4 | 7.4 | 952.6 | 644.1 | 0 | 20 | 41.81
103 | 348.7 | 0.1 | 223.1 | 208.5 | 9.6 | 786.2 | 758.1 | 29 | 78 | 48.77
5 | 154 | 112 | 144 | 220 | 10 | 923 | 658 | 20 | 64 | 26.82
33 | 366 | 0 | 187 | 191 | 7 | 824 | 757 | 24.75 | 62.7 | 52.65
16 | 159 | 116 | 149 | 175 | 15 | 953 | 720 | 23.5 | 54.5 | 34.05
80 | 141.1 | 0.6 | 209.5 | 188.8 | 4.6 | 996.1 | 789.2 | 23.5 | 53 | 30.43
17 | 153 | 0 | 239 | 200 | 6 | 1002 | 684 | 12 | 35 | 28.29
60 | 140 | 128 | 164 | 237 | 6 | 869 | 656 | 24 | 65 | 29.5
97 | 215.6 | 112.9 | 239 | 198.7 | 7.4 | 884 | 649.1 | 27.5 | 64 | 39.13
21 | 305 | 100 | 0 | 196 | 10 | 959 | 705 | 20 | 49 | 29.77
43 | 160 | 146 | 188 | 203 | 11 | 829 | 710 | 13 | 38 | 33.51
39 | 158 | 0 | 246 | 174 | 7 | 1035 | 706 | 19 | 43 | 34.99
19 | 310 | 0 | 143 | 168 | 10 | 914 | 804 | 20.5 | 48.2 | 49.3
34 | 274 | 89 | 115 | 202 | 9 | 759 | 827 | 26.5 | 68 | 35.52
51 | 320 | 0 | 163 | 188 | 9 | 866 | 776 | 23.5 | 60 | 45.69
12 | 148 | 109 | 139 | 193 | 7 | 768 | 902 | 23.75 | 58 | 28.03
58 | 313 | 124 | 0 | 205 | 11 | 846 | 758 | 22 | 49 | 29.63
36 | 275 | 99 | 127 | 184 | 13 | 810 | 790 | 25.75 | 64.5 | 43.54
50 | 326 | 0 | 167 | 174 | 6 | 884 | 792 | 21.5 | 42 | 52.65
63 | 299 | 107 | 0 | 210 | 10 | 881 | 745 | 25 | 63 | 28.29
26 | 140 | 128 | 164 | 183 | 12 | 871 | 775 | 23.75 | 53 | 33.38
11 | 145 | 106 | 136 | 208 | 10 | 751 | 883 | 24.5 | 61 | 26.02
85 | 140.2 | 44.8 | 234.9 | 171.3 | 5.5 | 1047.6 | 704 | 23.5 | 52.5 | 33.78
48 | 287 | 94 | 121 | 188 | 9 | 904 | 696 | 25 | 61 | 43.01
69 | 320 | 127 | 164 | 211 | 6 | 721 | 723 | 2 | 20 | 46.36
73 | 322 | 116 | 0 | 196 | 10 | 818 | 813 | 25.5 | 67 | 29.77
37 | 252 | 76 | 97 | 194 | 8 | 835 | 821 | 23 | 54 | 33.11
62 | 288 | 0 | 121 | 177 | 7 | 908 | 829 | 22.5 | 48.5 | 39.93
72 | 313 | 112 | 0 | 220 | 10 | 794 | 789 | 23 | 58 | 28.16
55 | 322 | 0 | 149 | 186 | 8 | 951 | 709 | 20.5 | 61.5 | 45.42
74 | 294 | 106 | 136 | 207 | 6 | 747 | 778 | 24 | 47 | 41.27
35 | 137 | 167 | 214 | 226 | 6 | 708 | 757 | 27.5 | 70 | 34.45
15 | 374 | 0 | 0 | 190 | 7 | 1013 | 730 | 14.5 | 42.5 | 32.44
20 | 296 | 97 | 0 | 219 | 9 | 932 | 685 | 15 | 48.5 | 29.23
53 | 356 | 142 | 0 | 193 | 11 | 801 | 778 | 8 | 30 | 36.46
46 | 318 | 126 | 0 | 210 | 6 | 861 | 737 | 17.5 | 48 | 31.77
89 | 150.4 | 110.9 | 239.7 | 168.1 | 6.5 | 1000.2 | 667.2 | 9.5 | 27.5 | 37.92
99 | 248.3 | 101 | 239.1 | 168.9 | 7.7 | 954.2 | 640.6 | 0 | 20 | 49.97
83 | 160.2 | 0.3 | 240 | 233.5 | 9.2 | 781 | 841.1 | 24 | 75 | 36.19
45 | 298 | 107 | 0 | 186 | 6 | 879 | 815 | 3 | 20 | 30.97
66 | 159 | 0 | 248 | 175 | 12 | 1041 | 683 | 21 | 51 | 35.39
44 | 291 | 105 | 0 | 205 | 6 | 859 | 797 | 24 | 59 | 27.62
7 | 152 | 139 | 178 | 168 | 18 | 944 | 695 | 0 | 20 | 38.86
100 | 248 | 101 | 239.9 | 169.1 | 7.7 | 949.9 | 644.1 | 2 | 20 | 50.23
9 | 152 | 0 | 237 | 204 | 6 | 785 | 892 | 15.5 | 51 | 32.71
92 | 165.3 | 143.2 | 238.3 | 200.4 | 7.1 | 883.2 | 652.6 | 17 | 27 | 32.84
68 | 166 | 0 | 260 | 183 | 13 | 859 | 827 | 21 | 54 | 40.34
91 | 155.4 | 122.1 | 240 | 179.9 | 6.7 | 966.8 | 652.5 | 14.5 | 41.5 | 35.52
30 | 314 | 0 | 161 | 207 | 6 | 851 | 757 | 21.5 | 64 | 41.14
10 | 304 | 0 | 140 | 214 | 6 | 895 | 722 | 19 | 51 | 38.46
18 | 295 | 106 | 136 | 206 | 11 | 750 | 766 | 25 | 68.5 | 41.01
28 | 295 | 106 | 136 | 208 | 6 | 871 | 650 | 26.5 | 70 | 39.4
86 | 140.5 | 61.1 | 238.9 | 182.5 | 5.7 | 1017.7 | 681.4 | 24.5 | 60 | 30.97
27 | 308 | 111 | 142 | 217 | 10 | 783 | 686 | 25 | 70 | 42.08
67 | 160 | 0 | 250 | 168 | 12 | 1049 | 688 | 18 | 48 | 37.66
13 | 142 | 130 | 167 | 215 | 6 | 735 | 836 | 25.5 | 67 | 31.37
23 | 148 | 180 | 0 | 183 | 11 | 972 | 757 | 0 | 20 | 18.52
87 | 143.3 | 91.8 | 239.8 | 200.8 | 6.2 | 964.8 | 647.1 | 25 | 55 | 27.09
29 | 298 | 107 | 137 | 201 | 6 | 878 | 655 | 16 | 26 | 41.27
78 | 261 | 78 | 100 | 201 | 9 | 864 | 761 | 23 | 63.5 | 34.18
2 | 163 | 149 | 191 | 180 | 12 | 843 | 746 | 0 | 20 | 41.14
96 | 184.3 | 153.4 | 239.2 | 179 | 7.5 | 920.2 | 640.9 | 0 | 20 | 41.01
90 | 150.3 | 111.4 | 238.8 | 167.3 | 6.5 | 999.5 | 670.5 | 14.5 | 36.5 | 38.19
54 | 309 | 0 | 142 | 218 | 10 | 912 | 680 | 24 | 62 | 38.59
81 | 140.1 | 4.2 | 215.9 | 193.9 | 4.7 | 1049.5 | 710.1 | 24.5 | 57 | 26.42
56 | 159 | 193 | 0 | 208 | 12 | 821 | 818 | 23 | 50 | 19.19
8 | 145 | 0 | 227 | 240 | 6 | 750 | 853 | 14.5 | 58.5 | 36.59
79 | 140 | 1.4 | 198.1 | 174.9 | 4.4 | 1049.9 | 780.5 | 16.25 | 31 | 30.83
65 | 265 | 86 | 111 | 195 | 6 | 833 | 790 | 27 | 60 | 37.39
98 | 295.3 | 0 | 239.9 | 236.2 | 8.3 | 780.3 | 722.9 | 25 | 77 | 44.08
3 | 162 | 148 | 191 | 179 | 16 | 840 | 743 | 1 | 20 | 41.81
93 | 303.8 | 0.2 | 239.8 | 236.4 | 8.3 | 780.1 | 715.3 | 25 | 78 | 44.48
6 | 147 | 89 | 115 | 202 | 9 | 860 | 829 | 23 | 55 | 25.21
102 | 297.1 | 40.9 | 239.9 | 194 | 7.5 | 908.9 | 651.8 | 27.5 | 67 | 49.17
25 | 142 | 130 | 167 | 174 | 11 | 883 | 785 | 0 | 20 | 36.72
94 | 172 | 162.1 | 238.5 | 166 | 7.4 | 953.3 | 641.4 | 0 | 20 | 41.54
38 | 165 | 150 | 0 | 182 | 12 | 1023 | 729 | 14.5 | 20 | 18.26
64 | 291 | 104 | 0 | 231 | 9 | 857 | 725 | 23 | 69 | 30.43
101 | 258.8 | 88 | 239.6 | 175.3 | 7.6 | 938.9 | 646 | 0 | 20 | 50.5
77 | 159 | 0 | 187 | 176 | 11 | 990 | 789 | 12 | 39 | 32.57
24 | 146 | 178 | 0 | 192 | 11 | 961 | 749 | 18 | 46 | 17.19

## Sheet2
16.3669
77.6516
91.1944
3.9998
25.4651
92.4889
60.5034
80.7261
63.085
69.7471
38.8133
35.8646
76.0457
0.18732
48.2791
27.2701
28.296
70.5083
32.4179
48.4638
30.7683
22.6499
76.2717
98.6014
93.3027
38.5597
73.5331
70.7846
76.6982
66.0921
9.6755
15.4951
26.8003
32.7807
46.0069
37.2013
42.6248
94.8136
31.9106
20.873
11.9595
3.7205
30.8833
55.1886
55.0694
51.7529
10.9681
41.0853
20.9519
37.9147
33.0944
17.9775
48.5143
79.5826
45.5394
80.4141
19.7142
36.9733
10.3844
30.3159
18.8579
43.9007
38.4064
95.9411
81.7192
55.0887
75.2285
65.0588
42.4596
18.8795
6.9878
44.7041
42.5326
45.5595
18.9805
4.968
96.5299
77.4964
81.1762
27.5706
79.8847
22.3987
54.6686
15.9898
39.9103
71.6592
76.642
21.5894
53.173
78.4415
65.7145
63.7586
91.5865
94.1229
22.9772
78.0348
30.3733
84.8071
53.404
60.7245
95.9834
92.802
23.3673

## Dataset_Description
Title: Concrete Slump Test
Abstract: Concrete is a highly complex material. The slump flow of concrete is not
only determined by the water content, but that is also influenced by other concrete
ingredients.
----------------------------------------------------------------------------------------
Data Set Characteristics: Multivariate
Attribute Characteristics: Real
Associated Tasks: Regression
Number of Instances: 103
Number of Attributes: 10
Missing Values? N/A
Area: Computer
Date Donated: 2009-04-30
----------------------------------------------------------------------------------------
Source:
Donor: I-Cheng Yeh
Email: icyeh 'at' chu.edu.tw
Institution: Department of Information Management, Chung-Hua University (Republic of China)
Other contact information: Department of Information Management, Chung-Hua University,
Hsin Chu, Taiwan 30067, R.O.C.
----------------------------------------------------------------------------------------
Data Set Information:
The data set includes 103 data points. There are 7 input variables, and 3 output
variables in the data set. The initial data set included 78 data. After several
years, we got 25 new data points.
----------------------------------------------------------------------------------------
Attribute Information:
Input variables (7)(component kg in one M^3 concrete):
Cement
Slag
Fly ash
Water
SP
Coarse Aggr.
Fine Aggr.
Output variables (3):
SLUMP (cm)
FLOW (cm)
28-day Compressive Strength (Mpa)
----------------------------------------------------------------------------------------
Relevant Papers:
1. Yeh, I-Cheng, "Modeling slump of concrete with fly ash and superplasticizer,"
Computers and Concrete, Vol.5, No.6, 559-572, 2008.
2. Yeh, I-Cheng, "Simulation of concrete slump using neural networks," Construction
Materials,Vol.162, No.1, 11-18, 2009.
3. Yeh, I-Cheng, "Prediction of workability of concrete using design of experiments
for mixtures," COMPUTERS AND CONCRETE, Vol.5, No.1, 1-20, 2008.
4. Yeh, I-Cheng, "Modeling slump flow of concrete using second-order regressions and
artificial neural networks," Cement and Concrete Composites, Vol.29, No. 6, 474-480,
2007
5. Yeh, I-Cheng, "Exploring concrete slump model using artificial neural networks," J.
of Computing in Civil Engineering, ASCE, Vol.20, No.3, 217-221, 2006.
----------------------------------------------------------------------------------------
Citation Request:
Yeh, I-Cheng, "Modeling slump flow of concrete using second-order regressions and
artificial neural networks," Cement and Concrete Composites, Vol.29, No. 6, 474-480,
2007